## Sheet1
EP_SMILES | FR_SMILES | CURING_SMILES | EEW | Flame_retardant_AdditionAmount(wt%) | Curing_agent_AdditionAmount(wt%) | Curing_Tem1 | Curing_Time1 | Curing_Tem2 | Curing_Time2 | Curing_Tem3 | Curing_Time3 | Curing_Tem4 | Curing_Time4 | Curing_Tem5 | Curing_Time5 | Curing_Tem6 | Curing_Time6 | Curing_Tem7 | Curing_Time7 | Curing_Tem8 | Curing_Time8 | Curing_Tem9 | Curing_Time9 | Curing_Pressure | Curing_UV | LOI | 94 | Tensile | Tg
CC(C)(C1=CC=C(OCC2CO2)C=C1)C1=CC=C(OCC2CO2)C=C1 | CC(CO)OC(C)CO.CC(COCC(C)O)O | NC1=CC=C(CC2=CC=C(N)C=C2)C=C1 | 188 | 20.31 | 18.77 | 80 | 2 | 120 | 3 | 0 | 0 | 0 | 0 | 0 | 0 | 0 | 0 | 0 | 0 | 0 | 0 | 0 | 0 | 0 | 0 | 23.3
CC(C)(C1=CC=C(OCC2CO2)C=C1)C1=CC=C(OCC2CO2)C=C1 | C1=COC(=C1)CO | C1CC(CCC1CC2CCC(CC2)N)N | 188 | 13.25 | 20.48 | 80 | 2 | 120 | 1 | 150 | 2 | 0 | 0 | 0 | 0 | 0 | 0 | 0 | 0 | 0 | 0 | 0 | 0 | 0 | 0 | 22.5
CC(C)(C1=CC=C(OCC2CO2)C=C1)C1=CC=C(OCC2CO2)C=C1 | 0 | NC1=CC=C(CC2=CC=C(N)C=C2)C=C1 | 188 | 0 | 17.94 | 165 | 3 | 0 | 0 | 0 | 0 | 0 | 0 | 0 | 0 | 0 | 0 | 0 | 0 | 0 | 0 | 0 | 0 | 0 | 0 | 24.5
CC(C)(C1=CC=C(OCC2CO2)C=C1)C1=CC=C(OCC2CO2)C=C1 | CC(CO)OC(C)CO.CC(COCC(C)O)O | C1CC(CCC1CC2CCC(CC2)N)N | 188 | 18.65 | 19.2 | 80 | 2 | 120 | 2 | 150 | 1 | 0 | 0 | 0 | 0 | 0 | 0 | 0 | 0 | 0 | 0 | 0 | 0 | 0 | 0 | 23.4
CC(C)(C1=CC=C(OCC2CO2)C=C1)C1=CC=C(OCC2CO2)C=C1 | C1=CC(=CC=C1N)S(=O)(=O)N=C(N)N | C1CC(CCC1CC2CCC(CC2)N)N | 188 | 5.28 | 22.36 | 80 | 2 | 120 | 2 | 150 | 1.5 | 0 | 0 | 0 | 0 | 0 | 0 | 0 | 0 | 0 | 0 | 0 | 0 | 0 | 0 | 26.5
CC(C)(C1=CC=C(OCC2CO2)C=C1)C1=CC=C(OCC2CO2)C=C1 | CC(CO)OC(C)CO.CC(COCC(C)O)O | CC1(CC(CC(C1)(C)CN)N)C | 188 | 15.56 | 17.22 | 110 | 0.5 | 180 | 3 | 0 | 0 | 0 | 0 | 0 | 0 | 0 | 0 | 0 | 0 | 0 | 0 | 0 | 0 | 0 | 0 | 23.3
CC(C)(C1=CC=C(OCC2CO2)C=C1)C1=CC=C(OCC2CO2)C=C1 | C1=CC=C(C=C1)/C=C/C(=O)O | C1CC(CCC1CC2CCC(CC2)N)N | 188 | 13.82 | 20.34 | 80 | 2 | 120 | 2 | 150 | 2 | 0 | 0 | 0 | 0 | 0 | 0 | 0 | 0 | 0 | 0 | 0 | 0 | 0 | 0 | 21.3
CC(C)(C1=CC=C(OCC2CO2)C=C1)C1=CC=C(OCC2CO2)C=C1 | P(CN(CCO)CCO)(=O)(OCC)OCC | C1=CC(=CC=C1N)S(=O)(=O)C2=CC=C(C=C2)N | 188 | 16.36 | 26.78 | 150 | 25 | 2 | 150 | 3 | 0 | 0 | 0 | 0 | 0 | 0 | 0 | 0 | 0 | 0 | 0 | 0 | 0 | 0 | 0 | 26.4
CC(C)(C1=CC=C(OCC2CO2)C=C1)C1=CC=C(OCC2CO2)C=C1 | CC(C)CC1=CC=C(C=C1)C(C)C(=O)O | C1=CC(=CC=C1N)S(=O)(=O)C2=CC=C(C=C2)N | 188 | 15.1 | 22.4 | 120 | 2 | 180 | 2 | 220 | 2 | 0 | 0 | 0 | 0 | 0 | 0 | 0 | 0 | 0 | 0 | 0 | 0 | 0 | 0 | 26.7
C1C(C(CC2C1O2)C(=O)OCC3CO3)C(=O)OCC4CO4 | C1=CC(=CC=C1N)S(=O)(=O)N=C(N)N | NC1=CC=C(CC2=CC=C(N)C=C2)C=C1 | 118 | 32.69 | 19.24 | 120 | 2 | 140 | 2 | 170 | 2 | 0 | 0 | 0 | 0 | 0 | 0 | 0 | 0 | 0 | 0 | 0 | 0 | 0 | 0 | 27.3
CC(C)(C1=CC=C(OCC2CO2)C=C1)C1=CC=C(OCC2CO2)C=C1 | 0 | NC1=CC=C(CC2=CC=C(N)C=C2)C=C1 | 188 | 0 | 17.94 | 165 | 3 | 0 | 0 | 0 | 0 | 0 | 0 | 0 | 0 | 0 | 0 | 0 | 0 | 0 | 0 | 0 | 0 | 0 | 0 |  | NR
CC(C)(C1=CC=C(OCC2CO2)C=C1)C1=CC=C(OCC2CO2)C=C1 | C1=CC(=CC=C1N)S(=O)(=O)N=C(N)N | C1CC(CCC1CC2CCC(CC2)N)N | 188 | 5.28 | 22.36 | 80 | 2 | 120 | 2 | 150 | 1.5 | 0 | 0 | 0 | 0 | 0 | 0 | 0 | 0 | 0 | 0 | 0 | 0 | 0 | 0 |  | V0
CC(C)(C1=CC=C(OCC2CO2)C=C1)C1=CC=C(OCC2CO2)C=C1 | C1=CC=C(C=C1)/C=C/C(=O)O | C1CC(CCC1CC2CCC(CC2)N)N | 188 | 13.82 | 20.34 | 80 | 2 | 120 | 2 | 150 | 2 | 0 | 0 | 0 | 0 | 0 | 0 | 0 | 0 | 0 | 0 | 0 | 0 | 0 | 0 |  | NR
CC(C)(C1=CC=C(OCC2CO2)C=C1)C1=CC=C(OCC2CO2)C=C1 | P(CN(CCO)CCO)(=O)(OCC)OCC | C1=CC(=CC=C1N)S(=O)(=O)C2=CC=C(C=C2)N | 188 | 16.36 | 26.78 | 150 | 25 | 2 | 150 | 3 | 0 | 0 | 0 | 0 | 0 | 0 | 0 | 0 | 0 | 0 | 0 | 0 | 0 | 0 | 0 |  | V-2
CC(C)(C1=CC=C(OCC2CO2)C=C1)C1=CC=C(OCC2CO2)C=C1 | CC(C)CC1=CC=C(C=C1)C(C)C(=O)O | C1=CC(=CC=C1N)S(=O)(=O)C2=CC=C(C=C2)N | 188 | 15.1 | 22.4 | 120 | 2 | 180 | 2 | 220 | 2 | 0 | 0 | 0 | 0 | 0 | 0 | 0 | 0 | 0 | 0 | 0 | 0 | 0 | 0 |  | NR
C1C(C(CC2C1O2)C(=O)OCC3CO3)C(=O)OCC4CO4 | C1=CC(=CC=C1N)S(=O)(=O)N=C(N)N | NC1=CC=C(CC2=CC=C(N)C=C2)C=C1 | 118 | 32.69 | 19.24 | 120 | 2 | 140 | 2 | 170 | 2 | 0 | 0 | 0 | 0 | 0 | 0 | 0 | 0 | 0 | 0 | 0 | 0 | 0 | 0 |  | V0
CC(C)(C1=CC=C(OCC2CO2)C=C1)C1=CC=C(OCC2CO2)C=C1 | C1C(O1)COC2=CC3=C(C=C2)C(=CC=C3)OCC4CO4 | NC1=CC=C(CC2=CC=C(N)C=C2)C=C1 | 188 | 10 | 18.8 | 80 | 2 | 120 | 2 | 150 | 2 | 0 | 0 | 0 | 0 | 0 | 0 | 0 | 0 | 0 | 0 | 0 | 0 | 0 | 0 |  |  | 21.42
CC(C)(C1=CC=C(OCC2CO2)C=C1)C1=CC=C(OCC2CO2)C=C1 | C1=CC=C(C=C1)C2=CC=CC=C2P(C3=CC=CC=C3)C4=CC=CC=C4 | NC1=CC=C(CC2=CC=C(N)C=C2)C=C1 | 188 | 10 | 18 | 80 | 2 | 120 | 2 | 150 | 2 | 0 | 0 | 0 | 0 | 0 | 0 | 0 | 0 | 0 | 0 | 0 | 0 | 0 | 0 |  |  | 32.49
CC(C)(C1=CC=C(OCC2CO2)C=C1)C1=CC=C(OCC2CO2)C=C1 | C1=CC=C(C=C1)OP2(=NP(=NP(=N2)(OC3=CC=CC=C3)OC4=CC=CC=C4)(OC5=CC=CC=C5)OC6=CC=CC=C6)OC7=CC=CC=C7 | NC1=CC=C(CC2=CC=C(N)C=C2)C=C1 | 188 | 10 | 18 | 80 | 2 | 120 | 2 | 150 | 2 | 0 | 0 | 0 | 0 | 0 | 0 | 0 | 0 | 0 | 0 | 0 | 0 | 0 | 0 |  |  | 30.45
CC(C)(C1=CC=C(OCC2CO2)C=C1)C1=CC=C(OCC2CO2)C=C1 | C1=CC=C(C=C1)P(CP(C2=CC=CC=C2)C3=CC=CC=C3)C4=CC=CC=C4 | NC1=CC=C(CC2=CC=C(N)C=C2)C=C1 | 188 | 10 | 18 | 80 | 2 | 120 | 2 | 150 | 2 | 0 | 0 | 0 | 0 | 0 | 0 | 0 | 0 | 0 | 0 | 0 | 0 | 0 | 0 |  |  | 16.33
CC(C)(C1=CC=C(OCC2CO2)C=C1)C1=CC=C(OCC2CO2)C=C1 | CCOP(=O)(CC1CO1)OCC | NC1=CC=C(CC2=CC=C(N)C=C2)C=C1 | 188 | 10 | 18.3 | 80 | 2 | 120 | 2 | 150 | 2 | 0 | 0 | 0 | 0 | 0 | 0 | 0 | 0 | 0 | 0 | 0 | 0 | 0 | 0 |  |  | 101.11
C1C(C(CC2C1O2)C(=O)OCC3CO3)C(=O)OCC4CO4 | C1C(O1)COCCOCC2CO2 | NC1=CC=C(CC2=CC=C(N)C=C2)C=C1 | 118 | 10 | 32.5 | 80 | 2 | 120 | 2 | 150 | 2 | 0 | 0 | 0 | 0 | 0 | 0 | 0 | 0 | 0 | 0 | 0 | 0 | 0 | 0 |  |  | 91.3
CC(C)(C1=CC=C(OCC2CO2)C=C1)C1=CC=C(OCC2CO2)C=C1 | C=CC=C.C=CC#N.C=CC(=O)O | NC1=CC=C(CC2=CC=C(N)C=C2)C=C1 | 188 | 5 | 19 | 80 | 2 | 120 | 2 | 150 | 2 | 0 | 0 | 0 | 0 | 0 | 0 | 0 | 0 | 0 | 0 | 0 | 0 | 0 | 0 |  |  | 63.8
CC(C)(C1=CC=C(OCC2CO2)C=C1)C1=CC=C(OCC2CO2)C=C1 | C=CC=C.C=CC#N.C=CC(=O)O | NC1=CC=C(CC2=CC=C(N)C=C2)C=C1 | 188 | 10 | 18 | 80 | 2 | 120 | 2 | 150 | 2 | 0 | 0 | 0 | 0 | 0 | 0 | 0 | 0 | 0 | 0 | 0 | 0 | 0 | 0 |  |  | 54.5
CC(C)(C1=CC=C(OCC2CO2)C=C1)C1=CC=C(OCC2CO2)C=C1 | C=CC=C.C=CC(O)=O | NC1=CC=C(CC2=CC=C(N)C=C2)C=C1 | 188 | 5 | 19 | 80 | 2 | 120 | 2 | 150 | 2 | 0 | 0 | 0 | 0 | 0 | 0 | 0 | 0 | 0 | 0 | 0 | 0 | 0 | 0 |  |  | 77.5
CC(C)(C1=CC=C(OCC2CO2)C=C1)C1=CC=C(OCC2CO2)C=C1 | C=CC=C.C=CC(O)=O | NC1=CC=C(CC2=CC=C(N)C=C2)C=C1 | 188 | 10 | 18 | 80 | 2 | 120 | 2 | 150 | 2 | 0 | 0 | 0 | 0 | 0 | 0 | 0 | 0 | 0 | 0 | 0 | 0 | 0 | 0 |  |  | 59.6
CC(C)(C1=CC=C(OCC2CO2)C=C1)C1=CC=C(OCC2CO2)C=C1 | C=CC=C.C=CC#N.C=CC(OC1CO1)=O | NC1=CC=C(CC2=CC=C(N)C=C2)C=C1 | 188 | 10 | 18 | 80 | 2 | 120 | 2 | 150 | 2 | 0 | 0 | 0 | 0 | 0 | 0 | 0 | 0 | 0 | 0 | 0 | 0 | 0 | 0 |  |  | 55.4
CC(C)(C1=CC=C(OCC2CO2)C=C1)C1=CC=C(OCC2CO2)C=C1 | C=CC=C.C=CC#N.C=CC(OC1CO1)=O.C=CC=C.C=CC#N.C=CC(O)=O | NC1=CC=C(CC2=CC=C(N)C=C2)C=C1 | 188 | 10 | 18 | 80 | 2 | 120 | 2 | 150 | 2 | 0 | 0 | 0 | 0 | 0 | 0 | 0 | 0 | 0 | 0 | 0 | 0 | 0 | 0 |  |  | 61.2
C1C=CCC(C1C(=O)OCC2CO2)C(=O)OCC3CO3 | 0 | NC1=CC=C(CC2=CC=C(N)C=C2)C=C1 | 118 | 0 | 25 | 80 | 2 | 140 | 2 | 0 | 0 | 0 | 0 | 0 | 0 | 0 | 0 | 0 | 0 | 0 | 0 | 0 | 0 | 0 | 0 |  |  |  | 118
C1C=CCC(C1C(=O)OCC2CO2)C(=O)OCC3CO3 | C1=CC=C2C(=C1)C3=CC=CC=C3[P+](=O)O2 | NC1=CC=C(CC2=CC=C(N)C=C2)C=C1 | 10 | 22.4 | 25 | 80 | 2 | 140 | 2 | 0 | 0 | 0 | 0 | 0 | 0 | 0 | 0 | 0 | 0 | 0 | 0 | 0 | 0 | 0 | 0 |  |  |  | 95.3
C1C=CCC(C1C(=O)OCC2CO2)C(=O)OCC3CO3 | C1=CC=C2C(=C1)C3=CC=CC=C3[P+](=O)O2 | NC1=CC=C(CC2=CC=C(N)C=C2)C=C1 | 15 | 20.7 | 25 | 80 | 2 | 140 | 2 | 0 | 0 | 0 | 0 | 0 | 0 | 0 | 0 | 0 | 0 | 0 | 0 | 0 | 0 | 0 | 0 |  |  |  | 89.3
C1C=CCC(C1C(=O)OCC2CO2)C(=O)OCC3CO3 | C1=CC=C(C=C1)OP(=O)(O)OC2=CC=CC=C2 | NC1=CC=C(CC2=CC=C(N)C=C2)C=C1 | 10 | 22.6 | 25 | 80 | 2 | 140 | 2 | 0 | 0 | 0 | 0 | 0 | 0 | 0 | 0 | 0 | 0 | 0 | 0 | 0 | 0 | 0 | 0 |  |  |  | 86.4
C1C=CCC(C1C(=O)OCC2CO2)C(=O)OCC3CO3 | C1=CC=C(C=C1)OP(=O)(O)OC2=CC=CC=C2 | NC1=CC=C(CC2=CC=C(N)C=C2)C=C1 | 15 | 21 | 25 | 80 | 2 | 140 | 2 | 0 | 0 | 0 | 0 | 0 | 0 | 0 | 0 | 0 | 0 | 0 | 0 | 0 | 0 | 0 | 0 |  |  |  | 79.5
CC(C)(C1=CC=C(OCC2CO2)C=C1)C1=CC=C(OCC2CO2)C=C1 | CCOP(=O)(CC1CO1)OCC | NC1=CC=C(CC2=CC=C(N)C=C2)C=C1 | 188 | 6 | 22.2 | 80 | 2 | 120 | 2 | 150 | 2 | 0 | 0 | 0 | 0 | 0 | 0 | 0 | 0 | 0 | 0 | 0 | 0 | 0 | 0 |  |  |  | 136.4